## Answer
Item | Amount | Unit
Buy | 68 | tiles
Boxes | 9 | × box of 8
Area to tile | 120 | ft²
Ticked items cost | 387.5
With the 15% for cuts | 138 | ft²
Grout | 6.48 | lb
Thinset | 2 | bags
Baseboard | 44 | ft
120 ft² to tile · 68 tiles · 9 boxes
Buying note: Large tile wants mortar on the back of the tile as well as on the floor. Lift the first one back up and look at how much of it is covered before you set the rest.
Buying note: At 1/8" buy sanded grout: unsanded is for joints under 1/8 in, and it cracks in a wider one. Our yield figure comes off the sanded chart, so this is the case it was worked out for.
Buying note: The baseboard runs the whole way round the floor here. It does not stop at a doorway, and how many doorways a room has is not something a shape can tell us — take off about 3 ft (1 m) for each.
Buying note: Buy the spare box with the rest, out of the same dye lot. A box bought a month later is a slightly different color, and nobody tells you until it is on the floor.
Thinset Calculator
Made with BuildToList on 2026-10-23
https://buildtolist.com/thinset-calculator/?p=rect:10ftx12ft&w=15

## Parts
Surface | Measurements | Qty | Area | Unit | Share
Area 1 | 10' × 12' | Add ×1 | 120 | ft² | 100%

## What to buy
Item | Qty | Unit | Cost | Buying
Tile, 12 × 24 in | 9 | 9 × box of 8 | 279 | yes
Sanded grout | 1 | 1 × 10 lb bag | 14 | yes
Thinset mortar | 2 | 2 × 50 lb bag | 34 | yes
Baseboard or quarter round | 4 | 2 × 16 ft stick + 1 × 12 ft stick + 1 × 8 ft stick | 60.5 | yes
Ticked items |  |  | 387.5

## Assumptions
Assumption | Value | Unit | Basis | Note | Source
Tile thickness, floor tile | ~3/8 | in | Derived or single-supplier | 3/8 in, the nominal body thickness of porcelain floor tile 12 in and larger, and the thickness Custom Building Products' coverage chart lists a 12 x 24 at. Grout sits as deep as the tile is thick, so this number scales the grout straight; measure yours and type it.
Grout in a cubic inch | ~0.0648 | lb/in³ | Derived or single-supplier | 25 lb of grout fills about 386 in³ of joint, worked back out of 30 cells of Custom Building Products' Polyblend Plus Sanded coverage chart. A bag holds one volume whatever tile it goes into, so this is a density rather than a per-size figure.
Thinset coverage, 1/4 × 3/8 notch | 60 | ft²/bag | From a data sheet or an agency document | 60 to 67 ft² a 50 lb bag with a 1/4 × 3/8 in square-notch trowel (TDS-119), the commonest notch for a 12 in and larger floor tile. The low end is the figure here.
Bag the coverage is published for | 50 | lb/bag | From a data sheet or an agency document | The bag the coverage figures below are published for. Custom Building Products' TDS-119 states VersaBond coverage per 50 lb bag, so a 25 lb bag covers half as much: coverage scales with weight, and the page solves the order in pounds rather than in bags for that reason.
Minimum joint | 1/16 | in | From a data sheet or an agency document | 1/16 in, the smallest grout joint ANSI A108.02 allows, and never less than three times the tile's facial dimension variation. Read in the Ceramic Tile Education Foundation's article on the clause, not in the standard itself - ANSI charges for the text.
Minimum joint, rectified large format | 1/8 | in | From a data sheet or an agency document | 1/8 in, the smallest joint for rectified tile with an edge over 15 in. A rectified tile is ground to size after firing, so its edges are square enough for a narrow joint; a calibrated one is not.
Minimum joint, calibrated large format | 3/16 | in | From a data sheet or an agency document | 3/16 in, the smallest joint for calibrated tile with an edge over 15 in. Whether a box holds rectified or calibrated tile is printed on the box and is not something any measurement on this page can say, which is why the check that reads this number never passes on its own.
Edge at which large format starts | 15 | in | From a data sheet or an agency document | 15 in: above this edge length the minimum joint stops being 1/16 in and becomes 1/8 or 3/16 in depending on how the tile was made. A 12 x 24 is over it on one side, a 12 x 12 is not.
Mortar contact, dry area | 80 | % | From a data sheet or an agency document | 80% of the back of the tile has to be in contact with mortar in a dry area. It is measured by lifting a set tile back up, not by any number on this page, so the page says the figure rather than judging it. Held as a percentage because that is how it is read and how the box shows it.
Mortar contact, wet area | 95 | % | From a data sheet or an agency document | 95% mortar contact in a wet area - a shower, a tub surround - and outdoors. The higher figure is why a shower wall project is told a different sentence from a kitchen floor. Held as a percentage because that is how it is read and how the box shows it.

## Standards
Check | Verdict | Clause | What it says
Not checked | unknown | ANSI A108.02 minimum joint width, as CTEF reads §4.3.8 | A 1/8" joint clears the 1/16" minimum, which is as far as a measurement gets. The clause also asks for three times how much the tiles vary across their faces — lay a few out dry and look before you commit to the spacers.
Not checked | unknown | ANSI A108.02 large format minimum joint, as CTEF reads §4.3.8.1 | A 1/8" joint is the minimum for rectified tile and under the 3/16" a calibrated tile needs. Which one you have is printed on the box — no measurement here can tell us.
Not checked | unknown | ANSI A108.02 mortar contact, as CTEF reads A108.02 | The standard asks for 80% of the back of each tile in contact with mortar in a dry area, 95% in a wet one. It is measured by lifting a set tile back off — nothing on this page can judge it.